## Sheet1
Materials Project pairs
800K/800K |  |  | 600/1000 |  |  | 800/1200
Limiting_reaction | Name | dGr_lim | Limiting_reaction | Name | dGr_lim | Limiting_reaction | Name | dGr_lim
II step | As4S3/As8S9 | 0.2379974 | I step | Co2S3/CoS2 | 0.1597599 | I step | SbS/Sb2S3 | 0.04777539
II step | BaS/Ba2S3 | 0.24287 | I step | La2S3/LaS2 | 0.1610401 | I step | La5S8/La4S7 | 0.09773128
II step | Li2CrS3/Li2CrS4 | 0.2431343 | I step | KS/K2S3 | 0.1634606 | I step | Tb5S7/TbS2 | 0.1112812
II step | CsS/Cs2S5 | 0.2445229 | I step | AgAsS/AgAsS2 | 0.1638186 | I step | Sb2Pb2S5/Sb6Pb6S17 | 0.1248341
II step | KS/K2S3 | 0.2467104 | I step | K2S/K2S5 | 0.1698984 | II step | Ni3S4/NiS2 | 0.1263347
I step | Er5S7/ErS2 | 0.2504672 | I step | Ir2S3/Ir3S8 | 0.1702005 | I step | Cs2S/CsS3 | 0.1288456
II step | K2S/K2S5 | 0.2505786 | I step | PtS/PtS2 | 0.1770539 | II step | FeCu3S4/FeCu3S8 | 0.1305734
II step | Co2S3/CoS2 | 0.2512405 | I step | BaS/Ba2S3 | 0.1781608 | II step | Ni3S2/Ni9S10 | 0.1311061
II step | PtS/PtS2 | 0.25332 | II step | PbS/PbS2 | 0.1782103 | II step | K3SbS3/K3SbS4 | 0.1329559
II step | Ir2S3/Ir3S8 | 0.2536264 | II step | V3S4/V3S5 | 0.1794014 | I step | CsS/Cs2S3 | 0.1335579
BOWSR/MEGNet pairs
800/800 |  |  | 800/1200
Limiting_reaction | Name | dGr_lim | Limiting_reaction | Name | dGr_lim
I step | Mn2Pd2S5/MnPdS6 | 0.236832564 | I step | GaSbS3/GaSbS4 | -0.0185119
II step | Tl2Au2S3/TlAuS6 | 0.237024057 | I step | K2Co2S5/KCoS3 | 0.01598801
II step | In(PtS2)2/InPt2S5 | 0.237079419 | I step | KReS2/K2Re2S5 | 0.01834322
I step | RbCrS2/RbCrS6 | 0.2371754 | II step | NaGaS3/NaGaS4 | 0.01946389
I step | TcHgS2/TcHgS6 | 0.237308103 | I step | MgTlS3/MgTlS4 | 0.03219622
II step | AgBiS2/AgBiS6 | 0.2376193 | I step | Ti2Ge2S5/Ti3Ge3S8 | 0.03921697
I step | GaAu2S3/GaAu2S5 | 0.237744363 | II step | NaAuS3/NaAuS4 | 0.04417279
II step | CoNiS2/CoNiS6 | 0.237863933 | II step | NaIrS/Na2Ir2S3 | 0.04419472
I step | Ti(GeS2)2/TiGe2S5 | 0.238159803 | I step | AlGeS3/AlGeS4 | 0.05176556
II step | Tl2Co2S5/TlCoS4 | 0.238170601 | II step | Na2Au2S3/NaAuS2 | 0.05351873